SAED_EDK14_FinFET
–
SAED 14nm FinFET Design Rules Document
SAED 14nm Design Rules Document
Document # : SAED_EDK14_FinFET
Revision
: 1
Technology
: SAED14nm
Process
: SAED14nm 1P9M 0.8V/1.5V/1.8V
© 2017 SYNOPSYS ARMENIA Educational Department
Rev. 1.0
Page 1 of 35

---
TABLE OF CONTENTS
1.
Introduction .......................................................................................................................... 5
2.
Layer Map............................................................................................................................. 6
3.
Design Rules ....................................................................................................................... 12
3.1.
Definitions ................................................................................................................ 12
3.2.
General rules ........................................................................................................... 15
3.3.
Antenna rules .......................................................................................................... 35
3.4.
Density and fill rules ................................................................................................ 36
3.5.
Electromigration rules ............................................................................................. 38
3.6.
Layer physical parameters ...................................................................................... 40
3.7.
Cross section .......................................................................................................... 41
4.
Revision History ................................................................................................................. 42
Page 2 of 35

---
LIST OF TABLES
Table 1. Design Rules Terminology ........................................................................................ 12
Table 2. FIN Rules …............................................................................................................... 14
Table 3. NWELL ...................................................................................................................... 15
Table 4. Deep NWELL Rules .................................................................................................. 16
Table 5. DIFF Rules ................................................................................................................ 17
Table 6. NIMP Rules ............................................................................................................... 18
Table 7. PIMP Rules ............................................................................................................... 18
Table 8. DIFF_15 Rules .......................................................................................................... 19
Table 9. DIFF_18 Rules .......................................................................................................... 19
Table 10. SBLK Rules ............................................................................................................. 20
Table 11. PO Rules.................................................................................................................. 21
Table 12. M1 Rules ................................................................................................................. 22
Table 13. MX Rules, where X=1...3........................................................................................ 23
Table 14. MX Rules, where X=4...9........................................................................................ 24
Table 15. M1_3 Rules ............................................................................................................. 25
Table 16. M2_3 Rules ............................................................................................................. 26
Table 17. M3_3 Rules ............................................................................................................. 27
Table 18. MRDL Rules ............................................................................................................ 28
Table 19. VIA0 Rules .............................................................................................................. 29
Table 20. VIAX Rules where X=1...2....................................................................................... 30
Table 21. VIAT Rules where X=4...4........................................................................................ 31
Table 22. VIARDL ................................................................................................................... 32
Table 23. HVTIMP Rules ........................................................................................................33
Table 24. LVTIMP Rules ......................................................................................................... 33
Table 25. PAD Rules ............................................................................................................... 34
Table 26. Antenna Rules.......................................................................................................... 35
Table 27. Density Rules, where X=2...T-1 ............................................................................... 36
Table 28. Fill Rules .................................................................................................................. 37
Table 29. EM Rating Factors (F(T)) ......................................................................................... 38
Table 30. Maximum allowed DC current .................................................................................. 38
Table 31. Maximum allowed DC current density for PO .......................................................... 38
Table 32. Maximum allowed AC peak current for metal layers ................................................ 39
Table 33. Maximum allowed AC current RMS ........................................................................ 39
Table 34. Conductors ............................................................................................................. 40
Table 35. Dielectrics ............................................................................................................... 40
Table 36. Revision History ...................................................................................................... 42
Page 3 of 35

---
LIST OF FIGURES
Figure 1. Definitions of layout geometrical terminology ..........................................................12
Figure 2. AND and OR operations ......................................................................................... 13
Figure 3. FIN Rules................................................................................................................ 14
Figure 4. NWELL ................................................................................................................... 15
Figure 5. DNW ….................................................................................................................... 16
Figure 6. DIFF Rules .............................................................................................................. 17
Figure 7. PIMP,NIMP Rules .................................................................................................... 18
Figure 8. DIFF_18 Rules ......................................................................................................... 19
Figure 9. SBLK Rules............................................................................................................... 20
Figure 10. PO Rules ................................................................................................................ 21
Figure 11. M1 Rules …............................................................................................................. 22
Figure 12. MX Rules ................................................................................................................ 23
Figure 13. MT Rules ............................................................................................................... 24
Figure 14. MRDL Rules ............................................................................................................28
Figure 15. VIA0 Rules .............................................................................................................. 29
Figure 16. VIAX Rules .............................................................................................................. 30
Figure 17. VIAT Rules .............................................................................................................. 31
Figure 18. VIARDL Rules ......................................................................................................... 32
Figure 19. HVTIMP,LVTIMP Rules .......................................................................................... 33
Figure 20. PAD Rules .............................................................................................................. 34
Figure 21. FILLRules ................................................................................................................ 37
Figure 22.Process Description................................................................................................... 41
Page 4 of 35

---
1. Introduction
This document is the part of SAED_EDK14 Educational Design Kit documentation. These
design rules are free from intellectual property restrictions. It was considered to develop
14nm rules but sizes can be larger by 1-5% than in real processes to provide further
portability of projects designed by this design rules to real processes.
As basis for layer names and design rules SAED 32nm process was used, which is based on
MOSIS
Scalable
CMOS
rules
(SCMOS):
http://www.mosis.com/Technica
l/Designrules/scmos/scmos-main.html. Some layers such as FIN, FINCUT, AXPOLY, and others have
been added to the layer map. Design rule values for 14nm process are obtained by
scaling available rules values and addition of known rules specific for 14nm. Also 14nm
advanced rules supported by Synopsys IC Compiler Zroute router were added.
Page 5 of 35

---
2. Layer Map
Tape
Drawing or
Layer
Data
Layer name in
Layer Name
Layer Name
Out
Composite
Layer usage description
#
type
Tech/Map File
in DRC
in LVS
Layer
Layer
1	0	YES	Drawing	FIN	FINi	FINi	FIN
2	0	YES	Drawing	FINCUT	FINCUTi	FINCUTi	FIN cut for printing fine spaces
3	0	YES	Drawing	NWELL	NWELLi	NWELLi	NWELL
4	0	YES	Drawing	DNW	DNWi	DNWi	Deep NWELL
5	0	YES	Drawing	DIFF	DIFFi	DIFFi	Active area, thin oxide for device or interconnection
5	0	YES	Drawing	DDMY	DDMYi	DDMYi	Dummy DIFF layer; must be added if there's DIFF density rule violation
6	0	YES	Drawing	PIMP	PIMPi	PIMPi	P+ source/drain ion implantation
7	0	YES	Drawing	NIMP	NIMPi	NIMPi	N+ source/drain ion implantation
8	0	YES	Drawing	DIFF_15	DIFF_15i	DIFF_15i	1.5v thick oxide (second gate oxide)
9	0	YES	Drawing	DIFF_18	DIFF_15i	DIFF_15i	1.8v thick oxide (second gate oxide)
10	0	YES	Drawing	PAD	PADi	PADi	Pad opening
11	0	YES	Drawing	ESD	ESDi	ESDi	Layer for DRC and logic operation to form ESD implant. Use “ESD” to cover high voltage tolerant IO
12	0	YES	Drawing	SBLK	SBLKi	SBLKi	Resist protection oxide, non silicided area definition
13	0	YES	Drawing	PO	POi	POi	Gate poly, poly-silicon
13	1	YES	Drawing	PODMY	PODMYi	PODMYi	Dummy PO layer, must be added if there's PO density rule violation
14	0	YES	Drawing	POCUT	POCUTi	POCUTi	Poly gate conductor cut mask
15	0	YES	Drawing	TSLCO	TSLCOi	TSLCOi
16	0	YES	Drawing	TSLCB	TSLCBi	TSLCBi
Page 6 of 35

---
Tape
Drawing or
Layer
Data
Layer name in
Layer Name
Layer Name
Out
Composite
Layer usage description
#
type
Tech/Map File
in DRC
in LVS
Layer
Layer
17	0	YES	Drawing	CTM1	CTM1i	CTM1i	Connects trench silicide to M1 through Via0
17	1	YES	Drawing	CTM1_1	CTM1i_1	CTM1i_1	Double-patterned contact for connecting SRAM trench silicide to M1 through Via0, first exposure
17	2	YES	Drawing	CTM1_2	CTM1i_2	CTM1i_2	Double-patterned contact for connecting SRAM trench silicide to M1 through Via0, second exposure
18	0	YES	Drawing	CPO	CPOi	CPOi	Layer for connecting Poly to Metal via VIA0
18	1	YES	Drawing	CPO	CPOi_1	CPOi_1	Double-patterned contact for connecting SRAM Poly to M1 through Via0, first exposure
18	2	YES	Drawing	CPO	CPOi_2	CPOi_2	Double-patterned contact for connecting SRAM Poly to M1 through Via0, second exposure
19	0	YES	Drawing	M1	M1i	M1i	Metal1
19	1	YES	Drawing	M1DMY	M1DMYi	M1DMYi	Dummy of metal1
20	0	YES	Drawing	VIA1	VIA1i	VIA1i	Via12
21	0	YES	Drawing	M2	M2ii	M2i	Metal2
21	1	YES	Drawing	M2DMY	M2DMYi	M2DMYi	Dummy of metal2
22	0	YES	Drawing	VIA2	VIA2i	VIA2i	Via23
23	0	YES	Drawing	M3	M3i	M3i	Metal3
23	1	YES	Drawing	M3DMY	M3DMYi	M3DMYi	Dummy of metal3
24	0	YES	Drawing	VIA3	VIA3i	VIA3i	Via34
25	0	YES	Drawing	M4	M4i	M4i	Metal4
25	1	YES	Drawing	M4DMY	M4DMYi	M4DMYi	Dummy of metal4
26	0	YES	Drawing	VIA4	VIA4i	VIA4i	Via45
Page 6 of 35

---
Tape
Drawing or
Layer
Data
Layer name in
Layer Name
Layer Name
Out
Composite
Layer usage description
#
type
Tech/Map File
in DRC
in LVS
Layer
Layer
27	0	YES	Drawing	M5	M5i	M5i	Metal5
28	0	YES	Drawing	VIA5	VIA5i	VIA5i	Via56
29	0	YES	Drawing	M6	M6i	M6i	Metal6
29	1	YES	Drawing	M6DMY	M6DMYi	M6DMYi	Dummy of metal6
30	0	YES	Drawing	VIA6	VIA6i	VIA6i	Via67
31	0	YES	Drawing	M7	M7i	M7i	Metal7
31	1	YES	Drawing	M7DMY	M7DMYi	M7DMYi	Dummy of metal7
32	0	YES	Drawing	VIA7	VIA7i	VIA7i	Via78
33	0	YES	Drawing	M8	M8i	M8i	Metal8
33	1	YES	Drawing	M8DMY	M8DMYi	M8DMYi	Dummy of metal8
34	0	YES	Drawing	VIA8	VIA8i	VIA8i	Via89
35	0	YES	Drawing	M9	M9i	M9i	Metal9
35	1	YES	Drawing	M9DMY	M9DMYi	M9DMYi	Dummy of metal9
36	0	YES	Drawing	HVTIMP	HVTIMPi	HVTIMPi	Implant layer for hvt nmos/pmos drawing
37	0	YES	Drawing	LVTIMP	LVTIMPi	LVTIMPi	Implant layer for lvt nmos/pmos drawing
38	0	NO	Drawing	M1PIN	M1PIN	M1PIN	Metal1 text layer
39	0	NO	Drawing	M2PIN	M2PIN	M2PIN	Metal2 text layer
40	0	NO	Drawing	M3PIN	M3PIN	M3PIN	Metal3 text layer
Page 6 of 35

---
2. Layer Map
Tape
Drawing or
Layer
Data
Layer name in
Layer Name
Layer Name
Out
Composite
Layer usage description
#
type
Tech/Map File
in DRC
in LVS
Layer
Layer
41	0	NO	Drawing	M4PIN	M4PIN	M4PIN	Metal4 text layer
42	0	NO	Drawing	M5PIN	M5PIN	M5PIN	Metal5 text layer
43	0	NO	Drawing	M6PIN	M6PIN	M6PIN	Metal6 text layer
44	0	NO	Drawing	M7PIN	M7PIN	M7PIN	Metal7 text layer
45	0	NO	Drawing	M8PIN	M8PIN	M8PIN	Metal8 text layer
46	0	NO	Drawing	M9PIN	M9PIN	M9PIN	Metal9 text layer
47	0	YES	Drawing	MRDL	MRDL	MRDL	Redistributional Layer
48	0	YES	Drawing	VIARDL	VIARDL	VIARDL	M9 to MRDL VIA
49	0	NO	Drawing	MRPIN	MRPIN	MRPIN	MRDL text layer
50	0	NO	Drawing	HOTNWL	HOTNWLi	HOTNWi	Hot NWELL marking layer for DRC. Use “HOTNWL” to cover hot-NWELL width.
51	0	NO	Drawing	DIOD	DIODi	DIODi	Diode marking layer for LVS. Cover P+DIFF for P+/NWELL diode, N+DIFF for N+/PWELL diode, and NWELL for NWELL/PWELL diode.
52	0	NO	Drawing	BJTMY	BJTMYi	BJTMYi	BJT marking layer to cover BJT / device for analog layout rules.
53	0	NO	Drawing	RNW	RNWi	RNWi	NWELL resistor marking layer for DRC and LVS.
54	0	NO	Drawing	RMARK	RMARKi	RMARKi	Resistor marking layer for LVS. The cutting edge of RPOLY over PO/DIFF determines W/L of resistors.
56	0	NO	Drawing	LOGO	LOGO		DRC dummy layer for product label and logo
57	0	NO	Drawing	IP	IP		IP tagging text layer
58	0	NO	Drawing	RM1	RM1i	RM1i	Metal1 resistor marking layer for LVS. The cutting edge of RM1 over metals determinbes W/L of metal resistors.
Page 6 of 35

---
Tape
Drawing or
Layer
Data
Layer name in
Layer Name
Layer Name
Out
Composite
Layer usage description
#
type
Tech/Map File
in DRC
in LVS
Layer
Layer
59	0	NO	Drawing	RM2	RM2i	RM2i	Metal2 resistor marking layer for LVSA. The cutting edge of RM2 over metals determines W/L of metal resistors.
60	0	NO	Drawing	RM3	RM3i	RM3i	Metal3 resistor marking layer for LVSA. The cutting edge of RM3 over metals determines W/L of metal resistors.
61	0	NO	Drawing	RM4	RM4i	RM4i	Metal4 resistor marking layer for LVSA. The cutting edge of RM4 over metals determines W/L of metal resistors.
62	0	NO	Drawing	RM5	RM5i	RM5i	Metal5 resistor marking layer for LVSA. The cutting edge of RM5 over metals determines W/L of metal resistors.
63	0	NO	Drawing	RM6	RM6i	RM6i	Metal6 resistor marking layer for LVSA. The cutting edge of RM6 over metals determines W/L of metal resistors.
64	0	NO	Drawing	RM7	RM7i	RM7i	Metal7 resistor marking layer for LVSA. The cutting edge of RM7 over metals determines W/L of metal resistors.
65	1	NO	Drawing	RM8	RM8i	RM8i	Metal8 resistor marking layer for LVSA. The cutting edge of RM8 over metals determines W/L of metal resistors.
66	0	NO	Drawing	RM9	RM9i	RM9i	Metal9 resistor marking layer for LVSA. The cutting edge of RM9 over metals determines W/L of metal resistors.
81	0	YES	Drawing	VIA0	VIA0i	VIA0i	Contact
82	0	YES	Drawing	DIFFCUT	DIFFCUTi	DIFFCUTi	When drawn on DIFF cancels it out
83	0	YES	Drawing	AXPOLY	AXPOLYi	AXPOLYi
84	0	YES	Drawing	SLVTIMP	SLVTIMPi	SLVTIMPi	Marking layer for superlow Vt devices
85	0	YES	Drawing	FGATE	FGATEi	FGATEi	Marks Poly shapes that form a floating Gate
86	0	YES	Drawing	B_VIAO	B_VIA0i	B_VIA0i	Butted VIA_0
90	0	YES	Drawing	M1_3	M1_3i	M1_3i	Red Metal1
Page 6 of 35

---
Tape
Drawing or
Layer
Data
Layer name in
Layer Name
Layer Name
Out
Composite
Layer usage description
#
type
Tech/Map File
in DRC
in LVS
Layer
Layer
91	0	NO	Drawing	M2_3	M2_3i	M2_3i	Red Metal2
92	0	NO	Drawing	M3_3	M3_3i	M3_3i	Red Metal3
Page 6 of 35

---
3. Design Rules
3.1. Definitions
Definitions of basic layout rules terminology Is given in Table 1, and figures 1-6 below.
Table 1. Design Rules Terminology
Rule #
Mark
Rule description
st
distance between inside of the edge of 1
 layer and outside of
Enclosure
a
nd
the edge of 2
 layer
st
distance between outside of the edge of 1
 layer and outside of
Space
b
nd
the edge of 2
 layer
st
distance between inside of the edge of 1
 layer and inside of the
Overlap
c
nd
edge of 2
 layer
Width
d
distance between inside parts of the same layer
st
distance between inside of the edge of 1
 layer and outside of
Extension
e
nd
the edge of 2
 layer
Area
h*i
production of objects width and height
Enclosed area
f
g
production of width and height of layer opening
*
Parallel run
distance of cross-projection of two outside edges parallel to each
j (j1)
length
other (running in parallel)
the dimension that is perpendicular to the
s edge used to
layer’
Span
k(k1)
calculate parallel length to its neighboring metal shapes
d
b
c
e
g
f
a
        k
h
     k1
j
i
j1
Figure 1. Definitions of layout geometrical terminology
Page 9 of 35

---
In the definition of design rules layer Boolean operations (AND, OR, etc.) and their
relationships is mentioned. The definitions of those are given below.
B
A
A AND B
A OR B
Figure 2. AND and OR operations
L1
L2
L1 and L2 are butting each other
Figure 4. INSIDE
Figure 5. OUTSIDE
Figure 3. Butting
Some layers mentioned in the design rules are not process layers but are derived from
process layers by Boolean operations. The used derived layers are:
IMP = PIMP or NIMP
NDIFF = DIFF and NIMP
PDIFF = DIFF and PIMP
N+Active = NDIFF and PWELL
P+Active = PDIFF and NWELL
ACTIVE = P+Active or N+Active
PTAP = PDIFF and PWELL
NTAP = NDIFF and NWELL
TAP = PTAP or NTAP
GATE = POLY and ACTIVE
NGATE = POLY and NACTIVE
PGATE = POLY and PACTIVE
Page 10 of 35

---
Table 2. FIN Rules

m
FIN.W.1	FIN exact vertical width	0.014	a
FIN.S.1	Minimum spacing	0.036	b
FIN
b
DIFF
a
PO
PIMP
Figure 3. FIN Rules
Page 6 of 35

---
3.2. General rules
Table 3. NWELL Rules
NWELL.W.1	Minimum width	0.1	a
NWELL.A.1	Minimum area	0.23	d
NWELL.A.2	Minimum enclosed area	0.1	e
NWELL.S.1	Minimum spacing between wells at same potential	0.13	b
NWELL.S.2	Minimum spacing between wells at different potential	0.13	c
NWELL.S.3	N+ Active minimum space to N_WELL	0.05	-
NWELL.EN.1	P+ Active minimum within N_WELL	0.05	-
V2
V1
V1
c
b
N_well
N_well
N_well
a
Area >e
Area > d
N_well
N_well
Figure 4. NWELL Rules
Page 11 of 35

---
Table 4. Deep N Well (DNW) Rules
DNW.W.1	Minimum width	1.8	a
DNW.S.1	Minimum spacing, DNW to DNW	3.5	b
DNW.S.2	Minimum spacing, DNW to unrelated NWELL	2.5	c
DNW.S.3	Minimum spacing external N+Active to DNW	1.5	d
DNW.E.1	Minimum enclosure, N+Active by isolated P-well	0.5	f
DNW.O.1	Minimum overlap, NWELL over DNW edge	0.4	e
e
f
b
c
a
d
N_Well
N+ Active
Deep_N_Well
P+ Active
P_Well
Figure 5. DNW Rules
Page 12 of 35

---
Table 5. DIFF Rules
DIFF.W.1	Minimum width	0.044	a
DIFF.W.2	DIFF not DIFFCUT minimum C_width	0.074	d
DIFF.W.3	Maximum width	23	d
DIFF.S.1	Minimum spacing	0.074	b
DIFF.S.2	Minimum P_space	0.1	b
DIFF.S.3	Minimum notch	0.074	c
DIFF.S.4	Minimum spacing to FIN	0.018	c
DIFF.S.5	Minimum overlap, P_overlap past FIN	0.018	f
DIFF.A.1	DIFF minimum area	0.0066	e
N
N
P
b
c
FIN
a
DIFF
DIFF
DIFF
DIFF
NIMP
PIMP
PO
Run
P-Well
N-Well
DIFF
N
P
P
c
b
a
DIFF
DIFF
DIFF
PIMP
NIMP
PIMP
PIMP
f
DIFF
DIFF
Area > e
c
Run
Run length
Span
d
DIFF_18
DIFF
Space
Rules f-h
Figure 6.DIFF Rule
Page 13 of 35

---
Table 6. NIMP Rules
NIMP.W.1	Minimum width	0.1	a
NIMP.E.1	Enclosure of N+Active	0.04	b
NIMP.E.2	Enclosure of NTAP	0.02	c
NIMP.E.3	Poly enclosure of NIMP in horizontal direction	0.034	d
NIMP.S.1	Minimum space	0.1	e
NIMP.S.2	Minimum spacing To butted P+Active	0.05	f
NIMP.S.3	Minimum spacing to P+Active in N_Well	0.05	g
NIMP.O.1	Minimum active overlap	0.05	h
NIMP.A.1	Minimum area	0.038	-
Table 7. PIMP Rules
PIMP.W.1	Minimum width	0.1	a
PIMP.E.1	Enclosure of P+Active	0.04	b
PIMP.E.2	Enclosure of PTAP	0.02	c
PIMP.S.1	Minimum space	0.1	e
PIMP.S.2	Minimum space to butted N+Active	0.05	f
PIMP.S.3	Minimum spacing to N+Active in P_Well	0.05	g
PIMP.O.1	Minimum active overlap	0.05	h
PIMP.A.1	Minimum area	0.038	-
 PIMP*
 PIMP*
a
Active
b
c
Active
e
h
Active
g
f
PIMP
 NIMP*
*
d
Active
 NIMP*
 N_Well
P_Well
Note: The same rules apply to NIMP reversed.
Figure 7. PIMP,NIMP Rules
Page 14 of 35

---
Table 8. DIFF_15 Rules
DIFF_15.S.1	Minimum apacing	0.5	a
DIFF_15.S.2	Minimum space external Active	0.2	b
DIFF_15.A.2	Min enclosed area	0.2	c
Table 9. DIFF_18 Rules
DIFF_18.S.1	Minimum spacing	0.26	a
DIFF_18.S.2	Minimum space external DIFF	0.1	b
DIFF_18.A.2	Max enclosed area	0.2	c
DIFF_18
Active
DIFF_18
a
b
DIFF_18
Area > c
Figure 8. DIFF_18 Rules
Page 15 of 35

---
SAED_EDK32/28_TK_DR
SAED 32/28nm Design Rules Document
Table 10. SBLK Rules
SBLK.W.1	Minimum SBLK width	0.07	a
SBLK.S.1	Minimum SBLK spacing	0.02	b
SBLK
a
b
SBLK
© 2010-2016 SYNOPSYS ARMENIA Educational Department
Rev. 1.5
Page 16 of 35

---
Table 11. PO Rules
PO.W.1	Minimum width	0.014	a
PO.W.4.1	Minimum gate_15 length	0.26	b
PO.W.4.1	Minimum gate_18 width	0.16	c
PO.S.1	PO minimum spacing over field	0.05	e
PO.S.2	Gate minimum spacing	0.06	f
PO.S.4	Minimum PO spacing when w=0.014	0.06	g
PO.S.5	Minimum PO spacing when w=0.15	0.11	h
PO.S.6	Minimum space of PO to DIFF	0.03	i
PO.S.7	Minimum space of PO to DIFF with vertically measured width<0.05, parallel runlength >0.1	0.04	d
FIN
FIN
c
b
DIFF
DIFF
PO
PO
DIFF_15
DIFF_18
PIMP
PIMP
Figure 10. PO Rules
Page 17 of 35
Active
Poly
h
l
f
Poly
Active
Not allowed
45'
Poly
Poly
Poly
i
a
e
d
Poly
Span
>0.1um
Run lenght > 0.1um
g
Poly

---
SAED_EDK14_FINFet
SAED 14nm FINFet Design Rules Document
Table 12. M1 Rules
M1.W.1	Minimum width	0.03	a
M1.W.2	Maximum width	0.05	e
M1.S.1	Minimum spacing	0.044	b
M1.S.2	Minimum spacing between same masks	0.07	-
M1.S.5	Minimum spacing from CTM1 to TSLO	0.04	-
M1.O.1	Minimum vertical ovrerlap	0.02	-
M1.A.1	Minimum Area	0.0008	f
Area > f
Here must be more
M1
VIA1
Wide
b
than two VIA0s
M1
M1
5
Span
Run length
e
i
M1
width
M1
width
DIFF
Poly
M1
Area > g
j
M1
Figure 11. M1 Rules
Page 18 of 35

---
Table 13. MX Rules, where X=1...3
MX.W.1
Minimum width
0.034
a
MX.W.2
Maximum width
0.8
e
MX.S.1
Minimum spacing
0.04
b
MX.S.2
0.033
c
Minimum spacing
Minimum spacing depending on metal width of one of lines
and their parallel run length
j
metal width (c)
parallel run length (d)
MX.S.2
j1
0.064
>0.058
>0.07
MX.S.3
j2
0.065
>0.06
>0.07
MX.S.4
j3
0.55
>1.5
>0
MX.S.5
j4
0.85
>0.185
>0.25
Minimum spacing of MX with span > 0.075
m with parallel
MX.S.6
0.6
i
run length > 0.104
Minimum spacing of MX with span > 0.150
m with parallel
MX.S.7
0.65
i
run length > 0.3
MX.A.1
0.016
f
Minimum Area
Minimum Enclosed area
0.2
g
MX.A.2
MX
VIAX
Wide
h
MX
Area > f
0.5
MX
c
a
b
Span
MX
Runlength
e
h
i
Width
Area > g
MX
Width
MX
MX
j
Figure 12. MX Rules
Page 19 of 35

---
Table 13. MX Rules, where X=4...9
MX.W.1
Minimum width
    -
a
MX.W.2
Maximum width
3
e
MX.S.1
Minimum spacing
0.04
b
MX.S.2
0.06
c
Minimum spacing
Minimum spacing depending on metal width of one of lines
and their parallel run length
j
metal width (c)
parallel run length (d)
MX.S.2
j1
0.06
>0.2
MX.S.3.1
j2
0.06
>0.08
>0.08
MX.S.3.2
j3
0.065
>0.08
>0.08
MX.S.3.3
j4
0.075
>0.08
>0.08
     >0.7	>0.08
MX.S.4
0.6
i
MX
VIAX
Wide
h
MX
Area > f
0.5
MX
c
a
b
Span
MX
Runlength
e
h
i
Width
Area > g
MX
Width
MX
MX
j
Figure 12. MX Rules
Page 19 of 35

---
Table 15. M1_3 Rules
M1_3.W.1	Minimum width	0.034
M1_3.W.2	Maximum width	0.8
M1_3.S.1	Minimum spacing	0.04
M1_3.S.2	Minimum spacing if metal width of one of lines >0.06 and their parallel run length>0.07	0.06
M1_3.S.3	Minimum spacing if metal width of one of lines >0.06 and their parallel run length>0.07	0.065
M1_3.S.4	Minimum spacing if metal width of one of lines>1.5 and their parallel run length>0	0.55
M1_3.S.5	Minimum spacing if metal width of one if lines>0.185 and their parallel run length>0.25	0.085
M1_3.S.6	Minimum spacing of M1_3 with span >=0.075 with parallel run length>0.104	0.06
M1_3.S.7	Minimum spacing of M1_3 with span>0.150 with parallel run length>0.104	0.065
M1_3.A.1	Minimum area	0.005
M1_3.A.2	Minimum enclosed area	0.04
Page 20 of 35

---
SAED_EDK14_FINFet
SAED 14nm FINFet Design Rules Document
Table 16. M2_3 Rules
M2_3.W.1	Minimum width	0.034
M2_3.W.2	Maximum width	0.8
M2_3.S.1	Minimum spacing	0.04
M2_3.S.2	Minimum spacing if methal width of one of lines >0.058 and their parallel run length > 0.07	0.06
M2_3.S.3	Minimum spacing if methal width of one of lines >0.06 and their parallel run length > 0.07	0.065
M2_3.S.4	Minimum spacing if methal width of one of lines >1.5 and their parallel run length > 0	0.55
M2_3.S.5	Minimum spacing if methal width of one of lines >0.185 and their parallel run length > 0.25	0.085
M2_3.S.6	Minimum spacing of M2_3 with span >= 0.075 and with parallel run length > 0.104	0.06
M2_3.S.7	Minimum spacing of M2_3 with span >= 0.150 and with parallel run length > 0.3	0.065
M2_3.A.1	Minimum area	0.005
M2_3.A.2	Minimum enclosed	0.04
Page 24 of 35

---
SAED_EDK14_FINFet
SAED 14nm FINFet Design Rules Document
Table 17. M3_3 Rules
M3_3.W.1	Minimum width	0.034
M3_3.W.1	Maximum widt	0.8
M3_3.S.1	Minimum spacing	0.04
M3_3.S.2	Minimum spacing if methal width of one of lines >0.058 and their parallel run length > 0.07	0.06
M3_3.S.3	Minimum spacing if methal width of one of lines >0.06 and their parallel run length > 0.07	0.065
M3_3.S.4	Minimum spacing if methal width of one of lines >1.5 and their parallel run length > 0	0.55
M3_3.S.5	Minimum spacing if methal width of one of lines >0.185 and their parallel run length > 0.25	0.085
M3_3.S.6	Minimum spacing of M2_3 with span >= 0.075 and with parallel run length > 0.104	0.06
M3_3.S.7	Minimum spacing of M2_3 with span >= 0.150 and with parallel run length > 0.3	0.065
M3_3.A.1	Minimum area	0.005
M3_3.A.2	Minimum enclosed	0.04
Page 24 of 35

---
Table 18. MRDL Rules
MRDL.W.1
Minimum width
2
a
MRDL.W.2
Maximum width
40
b
MRDL.S.1
Minimum spacing
2
c
b
a
c
MRDL
MRDL
Figure 14. MRDL Rules
Page 21 of 35

---
SAED_EDK32/28_TK_DR
SAED 32/28nm Design Rules Document
Table 19. VIA0 Rules
VIA0.W.1	Exact contact size	0.03
VIA0.S.1	Minimum contakt spacing	0.074
VIA0.S.2	Minimum contact spacing to contact on the different net	0.05
VIA0.E.1	Minimum enclosure by M1	0.002
VIA0.E.2	Minimum enclosure by M1_3	0.002
Poly
Poly
Not
allowed
PIMP
f
i
h
a
j
d
b
c
j
i
DIFF
NIMP
e
l
e
M1
M1
g
g
k
g
k
k
Width
g
Pol
y
Figure 15. VIA0 Rules
© 2010-2016 SYNOPSYS ARMENIA Educational Department
Rev. 1.5
Page 22 of 35

---
Table 20. VIAX Rules, where X=1..2
VIAX.W.1
Exact length and width of square cut VIAx (VIAxSQ)
0.03
a
VIAX.W.2
Exact length and width of large square cut VIAx(VIAxLG)
0.06
b
VIAX.W.3
Exact length of rectangular cut VIAx (VIAxBAR)
0.06
c
VIAX.W.4
Exact width of rectangular cut VIAx (VIAxBAR)
0.03
d
VIAX.S.1
Minimum spacing of VIAxSQ to VIAxSQ
0.074
e
VIAX.S.2
Minimum spacing of VIAxSQ to VIAxBAR or VIAxLG
0.08
f
Minimum spacing of VIAxBAR or VIAxLG to VIAxBAR or
g
VIAX.S.3
0.08
VIAxLG
VIAX.E.1
Minimum VIAx enclosure by MX and MX+1
0.002
h
Minimum VIAx enclosure by MX and MX+1 at least two
i
VIAX.E.2
0.003
opposite sides
c
a
ViaX
f
a
d
ViaX
i
i
g
e
j
b
Mx
f
b
ViaX
h
b
MX/MX+1
ViaX
>0.7 um
 > 0.2 um
 > 0.2 um
ViaX
ViaX
 > 0.15 um
>0.7 um
 > 0.2 um
or
or
>0.7 um
MX/MX+1
MX/MX+1
MX/MX+1
k3
k1
k2
Figure 16. VIAX Rules
Page 23 of 35

---
Table 20. VIAX Rules, where X=3..4
VIAX.W.1
Exact length and width of square cut VIAx (VIAxSQ)
0.06
a
VIAX.W.2
Exact length and width of large square cut VIAx(VIAxLG)
0.12
b
VIAX.W.3
Exact length of rectangular cut VIAx (VIAxBAR)
0.12
c
VIAX.W.4
Exact width of rectangular cut VIAx (VIAxBAR)
0.06
d
VIAX.S.1
Minimum spacing of VIAxSQ to VIAxSQ
0.15
e
VIAX.S.2
Minimum spacing of VIAxSQ to VIAxBAR or VIAxLG
0.08
f
Minimum spacing of VIAxBAR or VIAxLG to VIAxBAR or
g
VIAX.S.3
0.085
VIAxLG
VIAX.E.1
Minimum VIAx enclosure by MX and MX+1
0.085
h
Minimum VIAx enclosure by MX and MX+1 at least two
i
VIAX.E.2
0.003
opposite sides
c
a
ViaX
f
a
d
ViaX
i
i
g
e
j
b
Mx
f
b
ViaX
h
b
MX/MX+1
ViaX
>0.7 um
 > 0.2 um
 > 0.2 um
ViaX
ViaX
 > 0.15 um
>0.7 um
 > 0.2 um
or
or
>0.7 um
MX/MX+1
MX/MX+1
MX/MX+1
k3
k1
k2
Figure 16. VIAX Rules
Page 24 of 35

---
Fat wire
MT-1/M1
MT/MT-1
L
Connection distance
This is not allowed
MT-1/M1
W
g
This 2 VIAs are required
Figure 19. VIAT Rules
Table 22. VIARDL Rules
VIARDL.W.1
Exact size
2
a
VIARDL.S.1
b
Minimum VIARDL spacing
2
VIARDL.E.1
Minimum VIARDL enclosure by MRDL
0.5
c
VIARDL
VIARDL
MRDL
b
a
a
c
Figure 18. VIARDL Rules
Page 25 of 35

---
Table 23. HVTIMP Rules
HVTIMP.W.1	Minimum width	0.074	a
HVTIMP.S.1	Minimum spacing	0.074	b
Table 24. LVTIMP Rules
LVTIMP.W.1	Minimum width	0.074	a
LVTIMP.S.1	Minimum spacing	0.074	b
HVT/LVT
Active
b
Active
a
Figure 19. HVTIMP, LVTIMP Rules
Page 26 of 35

---
Table 25. PAD Rules
PAD.W.1	PAD minimum bonding passivation opening width	18	a
PAD.W.2	PAD minimum bonding passivation openind length	70	b
PAD.E.1	Minimum enclosure by MRDL	2	e
PAD.S.1	Minimum spacing	7	f
PAD.S.2	PAD metal minimum space to unrelated MRDL	2	g
a
a
g
a.
MRDL
f
b
b
PAD
PAD
e
e
MRDL
MRDL
a.
PAD
e
MRDL
e
b.
Figure 20. PAD (a. Wire-bond opening, b. Flip-Chip opening)
Bump
PASV(L3)
 (MRDL)
Top Metal (MT)
Top Metal (MT)
M7
Other routing under bump
M1
IO Buffer
Core Cells
Figure 23. Flip-Chip opening structure
Page 27 of 35

---
3.3. Antenna rules
Table 26. Antenna Rules
Minimum Ratio
PO.AN.1
Minimum poly Ratio
250
PO.AN.2
Minimum poly perimeter Ratio
500
CO.AN.3
Minimum Area(CO) / Area(Gate)
4
Page 28 of 35

---
3.4. Density and fill rules
Table 27. Density Rules, where X=2...8
Rule
DIFF density in whole chip
10%
≥
DIFF.DN.1
70%
≤
Poly density in whole chip
10%
≥
PO.DN.1
45%
≤
Minimum metal density over any 130
m x 130
m area
M1.DN.1
15%
(checked by stepping in 75
m increments).
Maximum metal density over any 130
m x 130
m area
M1.DN.2
90%
(checked by stepping in 75
m increments).
Minimum metal density over any 130
m x 130
m area
MX.DN.1
25%
(checked by stepping in 75
m increments).
Maximum metal density over any 130
m x 130
m area
MX.DN.2
85%
(checked by stepping in 75
m increments).
Page 29 of 35

---
Table 28. Fill Rules
Rule
Description
FILL_WIDTH
Tile width
0.35
w
FILL_HEIGHT
Tile height
0.7
h
FILL_SPACE
Tile spacing to signal net
0.18
d
SPACE_X/Y
Tile spacing
0.18
dt
STAGGER_DIST
Minimum stagger dist
0.18
sd
PATTERN_WIDTH
Fill pattern width
1
pattern _w
PATTERN_HEIGHT
Fill pattern height
0.9
pattern _h
2
•h•w
  Fill ratio =
=0.49/0.9=0.54
pattern_w•pattern _h
   pattern_w
sd
     d
     dt
    h
     w
Figure 21. Fill Rules
Page 30 of 35
Signal net
   pattern_h

---
3.5. Electromigration rules
For DC operation electromigration rules are given by providing I
maximum DC current
max
0
allowed for conductor with width W. The value of I
is given for 110
C temperature
max
depending on layer width
, for other temperatures rating factors F(T) should be used to
W
0
calculate I
. For example for 125
C
max
I
(125)=F(125)x I
(110),
max
max
0
Where F(125) is the rating factor for 125
C.
Table 29. EM Rating factors ( F(T) )
o
Temperature (
C)
Layer(s)
95
100
105
110
115
120
125
PO
1.19
1.1
1.05
1
0.93
0.89
0.76
M1, MX, MT
1.55
1.47
1.4
1
0.75
0.55
0.4
MRDL
1.4
1.3
1.2
1
0.8
0.7
0.6
Table 30. Maximum allowed DC current
Layer name
I
(mA)
max
M1.EM.1
M1
0.9 *
 (W×0.9-0.002)
MX.EM.1
MX
0.9 *
 (W×0.9-0.002)
MT.EM.1
MT
2 *
 (W×0.9-0.002)
MRDL.EM.1
MRDL
5 *
 (W×0.9-0.002)
CO.EM.1
CO
0.1 per contact
VIAX.EM.1
VIAX
0.04 per via
VIAT.EM.1
VIAT
0.08 per via
Table 31. Maximum allowed DC current density for PO
Layer name
J
(mA/
m)
max
PO.EM.1
5
PO
m)
(width ≤ 2
PO.EM.1
3
PO (width > 2
m)
For reliability enhancement it is recommended to place VIAs more than it is required by rules.
Page 31 of 35

---
For AC operation electromigration rules are given for metal layers as maximum allowed AC
peak current (
 ) and as a root-mean-square of AC current
I
 = max(|I(t)|)
peak
0
(
). The value of root-mean-square is given for 110
C, depending on layer
0
width
for other temperatures the temperature difference
T should be used (for 110
C
W,
Δ
0
T=0, for 115
C
T=5, etc.).
Δ
Δ
Table 32. Maximum allowed AC peak current for metal layers
Layer name
I
(mA)
peak
PO.EM.1
PO not SBLK (saliceded)
1.5 *
 (W×0.9-0.002)
PO.EM.2
PO and SBLK (unsaliceded)
1 *
 (W×0.9-0.002)
M1.EM.2
M1
18 *
 (W×0.9-0.002)
MX.EM.2
MX
9 *
 (W×0.9-0.002)
MT.EM.2
MT
20 *
 (W×0.9-0.002)
MRDL.EM.3
MRDL
5 *
 (W×0.9-0.002)
Table 33. Maximum allowed AC current RMS
Layer name
I
(mA)
RMS
PO.EM.3
SQRT[ 0.1 *
T* W×0.9× (W×0.9+0.7)]
PO not SBLK
Δ
(saliceded)
PO.EM.4
SQRT[ 0.05 *
T* W×0.9× (W×0.9+1.4)]
PO and SBLK
Δ
(unsaliceded)
M1.EM.3
M1
SQRT[ 13 *
T*
 (W×0.9-0.003)
× (W×0.9-0.003+0.2)/ (W×0.9-0.003)]
Δ
2
MX.EM.3
MX
SQRT[ 2 *
T*
 (W×0.9-0.003)
× (W×0.9-0.003+0.2)/ (W×0.9-0.003)]
Δ
2
MT.EM.3
MT
SQRT[ 13 *
T*
 (W×0.9-0.003)
× (W×0.9-0.003+0.2)/ (W×0.9-0.003)]
Δ
2
MRDL.EM.3
MRDL
SQRT[ 5 *
T*
W×0.9 × (W×0.9+2) ]
Δ
Page 32 of 35

---
3.6. Layer physical parameters
Table 34. Conductors
Name
Sheet Resistance
Thickness (nm)
DIFF
0.001
50
PO
15
50
M1
0.1
95
M2
0.1
95
M3
0.1
95
M4
0.1
95
M5
0.1
95
M6
0.1
95
M7
0.1
95
M8
0.1
95
M9
0.28
190
MRDL
0.35
280
Table 35. Dielectrics
Name
Thickness (nm)
GOX
3.9
1.5
FOX
3.9
100
D1
3.9
600
D2
3.9
600
D3
3.9
600
D4
3.9
600
D5
3.9
600
D6
3.9
600
D7
3.9
600
D8
3.9
600
D9
3.9
600
PASS
3.9
3000
Page 33 of 35

---
3.7. Cross section
MRDL
VIARDL
Er=3.9
PASS (3.00)
M9
Er=3.9
VIA8
D9 (0.6)
M8
Er=3.9
VIA7
D8 (0.6)
M7
Er=3.9
VIA6
D7 (0.6)
M6
Er=3.9
VIA5
D6 (0.6)
M5
Er=3.
VIA4
D5 (0.6)
M4
Er=3.9
VIA3
D4 (0.6)
M3
Er=3.9
VIA2
D3 (0.6)
M2
Er=3.9
VIA1
D2 (0.6)
M1
Er=3.9
DIFFCONT
POLYCONT
D1 (0.6)
Gate
Er=3.9
FOX (0.1)
n+
n+
GOX
Substrate
Figure 25. Process Description
Page 34 of 35

---
4. Revision History
Table 36. Revision History
Revision
Date
Change
A.1.0
29/10/2017
Initial release
Page 35 of 35